## Sheet1
data_index | SMILES | poly_name | Tg1 | Tg2 | Tg3 | Tg4 | Tg5 | Tg6 | ref1 | ref2 | ref3 | ref4 | ref5 | ref6 | doi1 | doi2 | doi3 | doi4 | doi5 | doi6
1 | [*]C1=CC=C([*])S1 | PT | 215 | [5 empty] | 1 | [5 empty] | 10.1038/s41467- 020-14656-8.
2 | [*]C1=C(CCCC)C=C([*])S1 | P3BT | 45 | 60 | 45 |  |  |  | 2 | 3 | 1 |  |  |  | 10.1021/ma801633m | 10.1021/acs.chemmater.7b00242 | 10.1038/s41467- 020-14656-8.
3 | [*]C1=C(CCCCCC)C=C([*])S1 | P3HT | 12 | 14 | 4 | 6 | 16.3 |  | 2 | 4 | 4 | 4 | 45 |  | 10.1021/ma801633m | 10.1021/acs.macromol.7b00712 | 10.1021/acs.macromol.7b00712 | 10.1021/acs.macromol.7b00712
4 | [*]C1=C(CCCCCCCC)C=C([*])S1 | P3OT | -13 | -17 | -19 |  |  |  | 2 | 1 | 1 |  |  |  | 10.1021/ma801633m | 10.1038/s41467- 020-14656-8. | 10.1038/s41467- 020-14656-8.
5 | [*]C1=C(CCCCCCCCCC)C=C([*])S1 | P3DT | -25 | -27 |  |  |  |  | 2 | 1 |  |  |  |  | 10.1021/ma801633m | 10.1038/s41467- 020-14656-8.
6 | [*]C1=C(CCCCCCCCCCCC)C=C([*])S1 | P3DDT | -18 | -18 | -30 |  |  |  | 2 | 1 | 1 |  |  |  | 10.1021/ma801633m | 10.1038/s41467- 020-14656-8. | 10.1038/s41467- 020-14656-8.
7 | [*]C1=CC(CCCCCCCCCCCCCC)=C(C2=CC(SC(C3=C(CCCCCCCCCCCCCC)C=C([*])S3)=C4)=C4S2)S1 | PBTTT-C14 HH | 5 | [5 empty] | 1 | [5 empty] | 10.1038/s41467- 020-14656-8.
8 | [*]C(C=C1)=CC2=C1C(C=CC([*])=C3)=C3C2(CCCCCC)CCCCCC | F6 | 94 | 103 | 101 |  |  |  | 5 | 6 | 1 |  |  |  | 10.1039/a902829c | 10.1021/jp0555145 | 10.1038/s41467- 020-14656-8.
9 | [*]C(C=C1)=CC2=C1C(C=CC([*])=C3)=C3C2(CCCCCCCC)CCCCCCCC | F8 | 65 | 72 | 71 |  |  |  | 7 | 5 | 1 |  |  |  | 10.1021/ma000020l | 10.1039/a902829c | 10.1038/s41467- 020-14656-8.
10 | [*]C(C=C1)=CC2=C1C(C=CC([*])=C3)=C3C2(CCCCCCCCCCCC)CCCCCCCCCCCC | F12 | 47 | 16 |  |  |  |  | 5 | 1 |  |  |  |  | 10.1039/a902829c | 10.1038/s41467- 020-14656-8.
11 | [*]C(C=C1)=CC2=C1C(C=CC([*])=C3)=C3C2(CC(CC)CCCC)CC(CC)CCCC | F2/6 | 56 | 59 |  |  |  |  | 9 | 9 |  |  |  |  | 10.1063/1.1637339 | 10.1063/1.1637339
12 | [*]C(C=C1)=CC2=C1C(C=CC(C3=CC=C(C4=CC=C([*])S4)S3)=C5)=C5C2(CCCCCCCC)CCCCCCCC | F82T | 73 | 80 | 108 | 102 |  |  | 10 | 11 | 12 | 1 |  |  | 10.1021/cm0001298 | 10.1016/j.synthmet.2004.06.024 | 10.1002/polb.22235. | 10.1038/s41467- 020-14656-8.
13 | [*]C(C=C1)=CC2=C1C(C=CC(C3=CC=C([*])C4=NSN=C43)=C5)=C5C2(CCCCCCCC)CCCCCCCC | F8BT | 104 | 112 | 131.7 | 111.6 |  |  | 3 | 1 | 44 | 44 |  |  | 10.1021/acs.chemmater.7b00242 | 10.1038/s41467- 020-14656-8. | 10.1016/j.xcrp.2022.100911 | 10.1016/j.xcrp.2022.100911
14 | [*]C(C=C1)=CC2=C1C(C=CC(C3=CC=C(C4=CC=C(C5=CC=C([*])S5)C6=NSN=C46)S3)=C7)=C7C2(CCCCCCCC)CCCCCCCC | APFO-3 (PFTBT) | 123 | 133 | 132 | 126 | 122 |  | 13 | 14 | 4 | 4 | 4 |  | 10.1016/j.polymer.2012.10.059 | 10.1021/acs.macromol.8b01840 | 10.1021/acs.macromol.7b00712 | 10.1021/acs.macromol.7b00712 | 10.1021/acs.macromol.7b00712
15 | [*]C(C=C1)=CC2=C1C(C=CC(C3=CC=C(C4=CC=C(C5=CC=C([*])S5)C6=C4N=C(C7=CC=CC=C7)C(C8=CC=CC=C8)=N6)S3)=C9)=C9C2(CCCCCCCC)CCCCCCCC | APFO-18 | 142 | [5 empty] | 15 | [5 empty] | Kroon2013
16 | [*]C(C=C1)=CC2=C1C(C=CC(C3=CC=C(C4=C5C(N=C(C6=CC=CC=C6)C(C7=CC=CC=C7)=N5)=C(C8=CC=C([*])S8)C9=C4N=C(C%10=CC=CC=C%10)C(C%11=CC=CC=C%11)=N9)S3)=C%12)=C%12C2(CCCCCCCC)CCCCCCCC | APFO-Green9 | 177 | 192 |  |  |  |  | 16 | 15 |  |  |  |  | 10.1021/ma400871u | Kroon2013
17 | [*]C(C=C1)=CC2=C1C(C=CC(C3=CC=C(C(C4=CC=C([*])C=C4)C5=CC=C(C(CC)C)C=C5)C=C3)=C6)=C6C2(CCCCCCCC)CCCCCCCC | TFB-B | 140 | [5 empty] | 17 | [5 empty] | 10.1103/PhysRevE.88.022601
18 | [*]C(C=C1)=CC2=C1C(C=CC(C3=CC=C(C(C4=CC=C([*])C=C4)C5=CC=C(CCCC)C=C5)C=C3)=C6)=C6C2(CCCCCCCC)CCCCCCCC | TFB-L | 156 | [5 empty] | 18 | [5 empty] | 10.1016/j.orgel.2009.04.004
19 | [*]C(S1)=CC2=C1C(C=C(C(CCCCCCCCCCCCCCCC)(CCCCCCCCCCCCCCCC)C3=C4SC(C5=CC=C([*])C6=NSN=C65)=C3)C4=C7)=C7C2(CCCCCCCCCCCCCCCC)CCCCCCCCCCCCCCCC | PIDTBTD | 17.6 | 56 |  |  |  |  | 19 | 47 |  |  |  |  | 10.1021/acs.macromol.8b00898 | 10.1002/adfm.202007359
20 | [*]C(S1)=CC2=C1C(C=C(C(CCCCCCCCCCCCCCCC)(CCCCCCCCCCCCCCCC)C3=C4SC(C5=C(C(N(C)C6=O)=O)C6=C([*])S5)=C3)C4=C7)=C7C2(CCCCCCCCCCCCCCCC)CCCCCCCCCCCCCCCC | PIDTTPD | -0.6 | [5 empty] | 19 | [5 empty] | 10.1021/acs.macromol.8b00898
21 | [*]C(S1)=CC2=C1C(C=C(C(CCCCCCCCCCCCCCCC)(CCCCCCCCCCCCCCCC)C3=C4SC(C5=CC=C([*])C6C5C(N(C)C6=O)=O)=C3)C4=C7)=C7C2(CCCCCCCCCCCCCCCC)CCCCCCCCCCCCCCCC | PIDTBPD | -8.1 | [5 empty] | 19 | [5 empty] | 10.1021/acs.macromol.8b00898
22 | [*]C(C=C1)=CC2=C1C(C=CC(C3=CC=C(C4=CC=C(C5=CC=C([*])S5)C6=NSN=C46)S3)=C7)=C7N2C(CCCCCCCC)CCCCCCCC | PCDTBT | 130 | 126 | 129 | 107 | 116 | 119 | 20 | 21 | 14 | 1 | 1 | 1 | 10.1140/epje/i2012-12129-3 | 10.1021/acs.macromol.7b00430 | 10.1021/acs.macromol.8b01840 | 10.1038/s41467- 020-14656-8. | 10.1038/s41467- 020-14656-8. | 10.1038/s41467- 020-14656-8.
23 | FC1=C(C(OCC(CC)CCCC)=O)SC2=C(C3=CC4=C(C(C5=CC=C(CC(CC)CCCC)S5)=C(C=C([*])S6)C6=C4C7=CC=C(CC(CC)CCCC)S7)S3)SC([*])=C21 | PTB7-Th | 138 | 130.3 |  |  |  |  | 22 | 44 |  |  |  |  | 10.1002/marc.201700428 | 10.1016/j.xcrp.2022.100911
24 | FC1=C(C(OCC(CC)CCCC)=O)SC2=C(C3=CC4=C(C(OCC(CC)CCCC)=C(C=C([*])S5)C5=C4OCC(CCCC)CC)S3)SC([*])=C21 | PTB7 | 40 | 73.8 |  |  |  |  | 1 | 44 |  |  |  |  | 10.1038/s41467- 020-14656-8. | 10.1016/j.xcrp.2022.100911
25 | CCC(CCCC)CC1(CCCCCCCC)C2=C(SC(C3=CC=C([*])C4=NSN=C43)=C2)C5=C1C=C([*])S5 | PCPDTBT | 174 | [5 empty] | 23 | [5 empty] | 1332–1341. 10.1021/cm504391k
26 | CCC(CCCC)CC1(CCCCCCO)C2=C(SC(C3=CC=C([*])C4=NSN=C43)=C2)C5=C1C=C([*])S5 | PCPDTBT-OH | 198 | [5 empty] | 23 | [5 empty] | 1332–1341. 10.1021/cm504391k
27 | CCC(CCCC)CC1(CCCCCC(OCC)=O)C2=C(SC(C3=CC=C([*])C4=NSN=C43)=C2)C5=C1C=C([*])S5 | PCPDTBT-Ester | 161 | [5 empty] | 23 | [5 empty] | 1332–1341. 10.1021/cm504391k
28 | [*]C(S1)=CC2=C1C(SC(C3=C(C(N(CCCCCCCC)C4=O)=O)C4=C([*])S3)=C5)=C5[Si]2(CC(CCCC)CC)CC(CCCC)CC | PDTSTPD-C8 | 106 | 109 | 107 |  |  |  | 3 | 24 | 25 |  |  |  | 10.1021/acs.chemmater.7b00242 | 10.1002/adfm.201102623 | 10.1039/c6ee03456j
29 | [*]C(S1)=CC2=C1C(SC(C3=C(C(N(CCCCCC)C4=O)=O)C4=C([*])S3)=C5)=C5[Si]2(CC(CCCC)CC)CC(CCCC)CC | PDTSTPD-C6 | 109 | [5 empty] | 24 | [5 empty] | 10.1002/adfm.201102623
30 | [*]C(S1)=CC2=C1C(SC(C3=C(C(N(CCCC)C4=O)=O)C4=C([*])S3)=C5)=C5[Si]2(CC(CCCC)CC)CC(CCCC)CC | PDTSTPD-C4 | 109 | [5 empty] | 24 | [5 empty] | 10.1002/adfm.201102623
31 | O=C1C(C(C(N2CC(CCCCCCCCCCCC)CCCCCCCCCC)=O)=C(C3=CC=C(C4=CC=C([*])S4)S3)N1CC(CCCCCCCCCCCC)CCCCCCCCCC)=C2C5=CC=C([*])S5 | P(DPPT) | -4 | -11 | -10.3 |  |  |  | 26 |  | 27 |  |  |  | 10.1002/aelm.201800899 | no ref see 10.1016/j.xcrp.2022.100911 | 10.1002/adfm.202002221
32 | O=C1C(C(C(N2CC(CCCCCCCCCCCC)CCCCCCCCCC)=O)=C(C3=CC=C(C4=CC=C(C5=CC=C([*])S5)S4)S3)N1CC(CCCCCCCCCCCC)CCCCCCCCCC)=C2C6=CC=C([*])S6 | P(DPPT2) | 12 | 17 | 17.2 |  |  |  | 26 |  | 27 |  |  |  | 10.1002/aelm.201800899 | no ref see 10.1016/j.xcrp.2022.100912 | 10.1002/adfm.202002221
33 | O=C1C(C(C(N2CC(CCCCCCCCCCCC)CCCCCCCCCC)=O)=C(C3=CC=C(C4=CC=C(C5=CC=C(C6=CC=C([*])S6)S5)S4)S3)N1CC(CCCCCCCCCCCC)CCCCCCCCCC)=C2C7=CC=C([*])S7 | P(DPPT3) | 19 | 19 |  |  |  |  | 26 | [5 empty] | 10.1002/aelm.201800899 | no ref see 10.1016/j.xcrp.2022.100913
34 | O=C1C(C(C(N2CC(CCCCCCCCCCCC)CCCCCCCCCC)=O)=C(C3=CC=C(C4=CC5=C(C=C([*])S5)S4)S3)N1CC(CCCCCCCCCCCC)CCCCCCCCCC)=C2C6=CC=C([*])S6 | P(DPPTT) | 2.8 | 3.5 |  |  |  |  | 26 | [5 empty] | 10.1002/aelm.201800899 | no ref see 10.1016/j.xcrp.2022.100914
35 | O=C1C(C(C(N2CC(CCCCCCCCCCCC)CCCCCCCCCC)=O)=C(C3=CC=C(C4=CC5=C(C(SC([*])=C6)=C6S5)S4)S3)N1CC(CCCCCCCCCCCC)CCCCCCCCCC)=C2C7=CC=C([*])S7 | P(DPPTTT) | 4.1 | 22 |  |  |  |  | 26 | [5 empty] | 10.1002/aelm.201800899 | no ref see 10.1016/j.xcrp.2022.100915
36 | O=C1C(C(C(N2CC(CCCCCCCCCCCC)CCCCCCCCCC)=O)=C(C3=CC=C(C4=CC=C(/C=C/C5=CC=C([*])S5)S4)S3)N1CC(CCCCCCCCCCCC)CCCCCCCCCC)=C2C6=CC=C([*])S6 | P(DPPTVT) | 24.5 | [5 empty] | 28 | [5 empty] | 10.1002/marc.201800092
37 | O=C1C(C(C(N2CC(CCCCCCCCCCCC)CCCCCCCCCC)=O)=C(C3=CC=C(C4=CC(CCCCCCCC)=C(C5=CC=C(C6=CC(CCCCCCCC)=C([*])S6)S5)S4)S3)N1CC(CCCCCCCCCCCC)CCCCCCCCCC)=C2C7=CC=C([*])S7 | P(DPPT3-C8) | -11.8 | [5 empty] | 26 | [5 empty] | 10.1002/aelm.201800899
38 | O=C1C(C(C(N2CCCCCCCCCCCCCCCC)=O)=C(C3=CC=C(C4=C(CCCCCCCCCCCCCCCCC)C5=C(C(SC6=C7SC([*])=C6CCCCCCCCCCCCCCCCC)=C7S5)S4)S3)N1CCCCCCCCCCCCCCCC)=C2C8=CC=C([*])S8 | C16-PTDPPTFT4 | 4.3 | [5 empty] | 29 | [5 empty] | 10.1002/aelm.201600311
39 | O=C1C(C(C(N2CC(CCCCCCCCCCCC)CCCCCCCCCC)=O)=C(C3=CC=C(C4=CC(CCCCCCCCCCCC)=C(C5=CC=C(C6=CC=C(C7=CC=C(C8=CC(CCCCCCCCCCCC)=C([*])S8)S7)C9=NSN=C69)S5)S4)S3)N1CC(CCCCCCCCCCCC)CCCCCCCCCC)=C2C%10=CC=C([*])S%10 | PTBTD-2DT | 32 | [5 empty] | 30 | [5 empty] | 10.1002/adfm.201304231
40 | O=C(N1CCCC(CCCCCCCC)CCCCCCCCCCCC)/C(C2=C1C=C([*])C=C2)=C3C(N(CCCC(CCCCCCCC)CCCCCCCCCCCC)C4=C/3C=CC(C5=CC=C(C6=CC=C([*])S6)S5)=C4)=O | PIl-2T-C4C8C12 | 43 | [5 empty] | 31 | [5 empty] | 10.1002/aelm.201600104
41 | [*]C1=CC=C(/C=C/[*])C=C1 | PPV | 220 | 260 | 175 | 370 |  |  | 32 | 32 | 50 | 50 |  |  | 10.1016/S0379- 6779(97)80001-X | 10.1016/S0379- 6779(97)80001-X | 10.1016/S0379-6779(98)01140-0 | 10.1016/S0379-6779(98)01140-0
42 | [*]C1=C(OC)C=C(/C=C/[*])C(OCCC(C)CCCC(C)C)=C1 | MDMO-PPV | 50 | [5 empty] | 34 | [5 empty] | 10.1021/jp8061493
43 | [*]C1=C(OC)C=C(/C=C/[*])C(OCC(CCCC)CC)=C1 | MEH-PPV | 65 | 66 |  |  |  |  | 35 | 34 |  |  |  |  | 10.1002/(SICI)1521-4095(200006)12:113.0.CO;2-G | 10.1021/jp8061493
44 | [*]C1=C(OC)C=C(/C=C/[*])C(OCCC2=CC=CC=C2)=C1 | MPE-PPV | 111 | 111 |  |  |  |  | 36 | 33 |  |  |  |  | 10.1021/ma201911a | 10.1039/c0cp02814b
45 | [*]C1=C2C(N=C(C3=CC(OCCCCCCCC)=CC=C3)C(C4=CC=CC(OCCCCCCCC)=C4)=N2)=C(C5=CC=C([*])S5)C=C1 | TQ1 | 100 | 95 | 102 | 81.4 |  |  | 37 | 21 | 25 | 44 |  |  | 10.1016/j.solmat.2012.06.029 | 10.1021/acs.macromol.7b00430 | 10.1039/c6ee03456j | 10.1016/j.xcrp.2022.100911
46 | [*]C1=C2C(N=C(C3=CC(OCCCCCCCC)=CC=C3)C(C4=CC=CC(OCCCCCCCC)=C4)=N2)=C(C5=CC=C([*])S5)N=C1 | TQ-N | 46 | [5 empty] | 37 | [5 empty] | 10.1016/j.solmat.2012.06.029
47 | [*]C1=C2C(N=C(C3=CC(CCCCCCCC)=CC=C3)C(C4=CC=CC(CCCCCCCC)=C4)=N2)=C(C5=CC=C([*])S5)C=C1 | TQ-8A | 96 | [5 empty] | 37 | [5 empty] | 10.1016/j.solmat.2012.06.029
48 | [*]C1=C2C(N=C(C3=CC(OCCCCCCCC)=CC=C3)C(C4=CC=CC(OCCCCCCCC)=C4)=N2)=C(C5=CC=C([*])S5)C(F)=C1F | TQ-F | 48 | [5 empty] | 37 | [5 empty] | 10.1016/j.solmat.2012.06.029
49 | [*]/C=C(C(OCC(CCCCCCCCCC)CCCCCCCCCCCC)=N/1)\N=C(OCC(CCCCCCCCCC)CCCCCCCCCCCC)C1=C\C2=CC=C(C3=CC=C(C4=CC=C([*])S4)S3)S2 | PA3T-BC2-C10C12 | -18.4 | [5 empty] | 26 | [5 empty] | 10.1002/aelm.201800899
50 | [*]C1=CC=C(S1)C(S2)=CC=C2C3=CC=C(S3)C(S4)=CC=C4/C=C5N=C(OCC(CCCCCCCCCC)CCCCCCCCCCCC)/C(N=C\5OCC(CCCCCCCCCC)CCCCCCCCCCCC)=C/[*] | PA4T-BC2-C10C12 | 6.7 | [5 empty] | 26 | [5 empty] | 10.1002/aelm.201800899
51 | O=C1C(C(C(N2CC(CCCCCCCC)CCCCCC)=O)=C(C3=CC=C(C4=CC=C([*])S4)S3)N1CC(CCCCCCCC)CCCCCC)=C2C5=CC=C([*])S5 | DPPT-C2C6C8 | 1.88 | [5 empty] | 27 | [5 empty] | 10.1002/adfm.202002221
52 | O=C1C(C(C(N2CC(CCCCCCCCCC)CCCCCCCC)=O)=C(C3=CC=C(C4=CC=C([*])S4)S3)N1CC(CCCCCCCCCC)CCCCCCCC)=C2C5=CC=C([*])S5 | DPPT-C2C8C10 | -6.53 | [5 empty] | 27 | [5 empty] | 10.1002/adfm.202002221
53 | O=C1C(C(C(N2CC(CCCCCCCCCCCCCC)CCCCCCCCCCCC)=O)=C(C3=CC=C(C4=CC=C([*])S4)S3)N1CC(CCCCCCCCCCCCCC)CCCCCCCCCCCC)=C2C5=CC=C([*])S5 | DPPT-C2C12C14 | -13.26 | [5 empty] | 27 | [5 empty] | 10.1002/adfm.202002221
54 | O=C1C(C(C(N2CC(CCCCCCCC)CCCCCC)=O)=C(C3=CC=C(C4=CC=C(C5=CC=C([*])S5)S4)S3)N1CC(CCCCCCCC)CCCCCC)=C2C6=CC=C([*])S6 | DPPT2-C2C6C8 | 64.69 | [5 empty] | 27 | [5 empty] | 10.1002/adfm.202002221
55 | O=C1C(C(C(N2CC(CCCCCCCCCC)CCCCCCCC)=O)=C(C3=CC=C(C4=CC=C(C5=CC=C([*])S5)S4)S3)N1CC(CCCCCCCCCC)CCCCCCCC)=C2C6=CC=C([*])S6 | DPPT2-C2C8C10 | 25.09 | [5 empty] | 27 | [5 empty] | 10.1002/adfm.202002221
56 | O=C1C(C(C(N2CC(CCCCCCCCCCCCCC)CCCCCCCCCCCC)=O)=C(C3=CC=C(C4=CC=C(C5=CC=C([*])S5)S4)S3)N1CC(CCCCCCCCCCCCCC)CCCCCCCCCCCC)=C2C6=CC=C([*])S6 | DPPT2-C2C12C14 | 1.38 | [5 empty] | 27 | [5 empty] | 10.1002/adfm.202002221
57
58
59
60
61
62
63 | CC(C=C1)=CC=C1N(C2=CC=C([*])C=C2)C3=CC=C([*])C=C3 | Polytriphenylamine | 185 | [5 empty] | 42 | [5 empty] | 10.1039/a808613c
64 | FC(C(F)=C(C1=CC(CC(CCCCCCCC)CCCCCCCCCC)=C(C2=CC=C(C3=CC=C([*])S3)S2)S1)C4=NSN=C45)=C5C6=CC(CC(CCCCCCCC)CCCCCCCCCC)=C([*])S6 | PffBT4T-2OD | 28 | [5 empty] | 1 | [5 empty] | 10.1038/s41467- 020-14656-8.
65 | [*]C(S1)=CC2=C1C(S3)=C(N2CC(CC)CC)C=C3C4=C(CCCCCC)C=C(S4)C5=CC=C(C6=CC(CCCCCC)=C([*])S6)C7=NSN=C75 | PDPT6BT | 90 | [5 empty] | 1 | [5 empty] | 10.1038/s41467- 020-14656-8.
66
67 | [*]C(C=C1)=CC2=C1C(C=CC(C3=C(CCCCCC)C=C(C4=CC=C(C5=CC(CCCCCC)=C([*])S5)C6=NSN=C46)S3)=C7)=C7N2C(CCCCCCCC)CCCCCCCC | PCT6BT | 74 | [5 empty] | 4 | [5 empty] | 10.1021/acs.macromol.7b00712
68 | [*]C(C=C1)=CC2=C1C(C=CC(C3=C(CCCCCC)C=C(C4=CC=C(C5=CC(CCCCCC)=C([*])S5)C6=NSN=C46)S3)=C7)=C7C2(CCCCCCCC)CCCCCCCC | PFT6BT | 79 | [5 empty] | 4 | [5 empty] | 10.1021/acs.macromol.7b00712
69 | [*]C(C=C1)=CC=C1C2=CC=C(OCCCC)C(C3=CC([*])=CC=C3OCCCC)=C2 | PmmpP-4 | 164 | [5 empty] | 1 | [5 empty] | 10.1038/s41467- 020-14656-8.
70 | [*]C(C=C1)=CC=C1C2=CC=C(OCCCCCC)C(C3=CC([*])=CC=C3OCCCCCC)=C2 | PmmpP-6 | 117 | [5 empty] | 1 | [5 empty] | 10.1038/s41467- 020-14656-8.
71 | [*]C(C=C1)=CC=C1C2=CC=C(OCCCCCCCC)C(C3=CC([*])=CC=C3OCCCCCCCC)=C2 | PmmpP-8 | 87 | [5 empty] | 1 | [5 empty] | 10.1038/s41467- 020-14656-8.
72 | [*]C(C=C1)=CC=C1C2=CC=C(OCCCCCCCCCC)C(C3=CC([*])=CC=C3OCCCCCCCCCC)=C2 | PmmpP-10 | 58 | [5 empty] | 1 | [5 empty] | 10.1038/s41467- 020-14656-8.
73 | O=C(N(CC(CCCCCCCCCC)CCCCCCCC)C1=O)C2=C(C3=CC=C(C4=CC=C([*])S4)S3)C=C5C6=C2C1=CC([*])=C6C(N(CC(CCCCCCCC)CCCCCCCCCC)C5=O)=O | NDI(2OD)2T | 74 | 112 |  |  |  |  | 1 | 44 |  |  |  |  | 10.1038/s41467- 020-14656-8.
74 | O=C(N(CC(CCCCCCCCCC)CCCCCCCC)C1=C/2C=CC(C3=CC=C(C4=CC=C([*])S4)S3)=C1)C2=C5C6=C(C=C([*])C=C6)N(CC(CCCCCCCCCC)CCCCCCCC)C/5=O | PII-2T-C2C8C10 | 65 | [5 empty] | 1 | [5 empty] | 10.1038/s41467- 020-14656-8.
75 | COC(C=C(/C=C/[*])C(OCC(CC)CCCC)=C1)=C1/C=C/C2=C(OC)C=C([*])C(OC)=C2 | M3EH-PPV | 113 | [5 empty] | 43 | [5 empty] | 10.1002/(SICI)1521-3935(19990801)200:83.0.CO;2-T
1 | [*]C(C=C1)=CC2=C1C(C=CC(C3=CC=C([*])C4=NSN=C43)=C5)=C5C2(CCCCCCCC)CCCCCCCC | F8BT
2 | FC1=C(C(OCC(CC)CCCC)=O)SC2=C(C3=CC4=C(C(C5=CC=C(CC(CC)CCCC)S5)=C(C=C([*])S6)C6=C4C7=CC=C(CC(CC)CCCC)S7)S3)SC([*])=C21 | PTB7-Th
3 | FC1=C(C(OCC(CC)CCCC)=O)SC2=C(C3=CC4=C(C(OCC(CC)CCCC)=C(C=C([*])S5)C5=C4OCC(CCCC)CC)S3)SC([*])=C21 | PTB7
4 | [*]C1=C2C(N=C(C3=CC(OCCCCCCCC)=CC=C3)C(C4=CC=CC(OCCCCCCCC)=C4)=N2)=C(C5=CC=C([*])S5)C=C1 | TQ1
5 | O=C1N(CC(CCCCCCCC)CCCCCCCCCC)C(C2=C([*])C=C3C4=C2C1=CC(C5=CC=C(C6=CC=C([*])S6)S5)=C4C(N(CC(CCCCCCCC)CCCCCCCCCC)C3=O)=O)=O | NDI(2OD)2T
6 | O=C(N1CC(CCCCCCCCCC)CCCCCCCCCC)/C(C2=C1C=C([*])C=C2)=C3C(N(CC(CCCCCCCCCC)CCCCCCCCCC)C4=C/3C=CC(C5=CC=C(C6=CC=C([*])S6)S5)=C4)=O | PII-2T-C2C10C10 | 69.2 | [5 empty] | 44 | [5 empty] | 10.1016/j.xcrp.2022.100911
7 | O=C(N1CCC(CCCCCCCCCC)CCCCCCCCCC)/C(C2=C1C=C([*])C=C2)=C3C(N(CCC(CCCCCCCCCC)CCCCCCCCCC)C4=C/3C=CC(C5=CC=C(C6=CC=C([*])S6)S5)=C4)=O | PII-2T-C3C10C10 | 49.1 | [5 empty] | 44 | [5 empty] | 10.1016/j.xcrp.2022.100911
8 | O=C(N1CCCCC(CCCCCCCCCC)CCCCCCCCCC)/C(C2=C1C=C([*])C=C2)=C3C(N(CCCCC(CCCCCCCCCC)CCCCCCCCCC)C4=C/3C=CC(C5=CC=C(C6=CC=C([*])S6)S5)=C4)=O | PII-2T-C5C10C10 | 20 | [5 empty] | 44 | [5 empty] | 10.1016/j.xcrp.2022.100911
9 | O=C1N(CC(CCCCCC)CCCCCCCC)C(C2=C([*])C=C3C4=C2C1=CC(C5=CC=C([*])S5)=C4C(N(CC(CCCCCC)CCCCCCCC)C3=O)=O)=O | NDI(2HD)T | 118.2 | 133 |  |  |  |  | 44 | 44 |  |  |  |  | 10.1016/j.xcrp.2022.100911 | 10.1016/j.xcrp.2022.100911
10 | O=C1N(CC(CCCCCCCC)CCCCCCCCCC)C(C2=C([*])C=C3C4=C2C1=CC(C5=CC=C([*])S5)=C4C(N(CC(CCCCCCCC)CCCCCCCCCC)C3=O)=O)=O | NDI(2OD)T | 105 | 84.7 |  |  |  |  | 44 | [5 empty] | 10.1016/j.xcrp.2022.100911
11 | O=C1N(CC(CCCCCCCCCC)CCCCCCCCCCCC)C(C2=C([*])C=C3C4=C2C1=CC(C5=CC=C([*])S5)=C4C(N(CC(CCCCCCCCCC)CCCCCCCCCCCC)C3=O)=O)=O | NDI(2DD)T | 42.3 | [5 empty] | 44 | [5 empty] | 10.1016/j.xcrp.2022.100911
12 | O=C1N(CC(CCCCCCCCCCCC)CCCCCCCCCCCCCC)C(C2=C([*])C=C3C4=C2C1=CC(C5=CC=C([*])S5)=C4C(N(CC(CCCCCCCCCCCC)CCCCCCCCCCCCCC)C3=O)=O)=O | NDI(2DH)T | 24.5 | [5 empty] | 44 | [5 empty] | 10.1016/j.xcrp.2022.100911
13
14
15
16
17
18 | FC1=C(CC(CC)CCCC)SC(C2=C3C(C=C([*])S3)=C(C4=CC(F)=C(CC(CC)CCCC)S4)C5=C2C=C(S5)C(S6)=CC=C6C7=C(C(C8=C(CC(CCCC)CC)SC(CC(CCCC)CC)=C8C9=O)=O)C9=C(S7)C%10=CC=C([*])S%10)=C1 | PM6 | 138.6 | 114.7 | 137.9 |  |  |  | 44 | 44 |  |  |  |  | 10.1016/j.xcrp.2022.100911 | 10.1016/j.xcrp.2022.100911
19 | ClC1=C(CC(CC)CCCC)SC(C2=C3C(C=C([*])S3)=C(C4=CC(Cl)=C(CC(CC)CCCC)S4)C5=C2C=C(S5)C(S6)=CC=C6C7=C(C(C8=C(CC(CCCC)CC)SC(CC(CCCC)CC)=C8C9=O)=O)C9=C(S7)C%10=CC=C([*])S%10)=C1 | PM7 | 145.6 | [5 empty] | 44 | [5 empty] | 10.1016/j.xcrp.2022.100911
20 | CC(CC)C(C=C1)=CC=C1N(C2=CC=C([*])C=C2)C(C=C3)=CC=C3C4=CC5=C(C=C4)C6=C(C=C([*])C=C6)C5(CCCCCCCC)CCCCCCCC | TFB | 135.5 | 140 |  |  |  |  | 44 | 52 |  |  |  |  | 10.1016/j.xcrp.2022.100911 | 10.1103/PhysRevE.88.022601
21 | CCC(CCCC)CC1(CC(CC)CCCC)C2=C(SC(C3=CC=C([*])C4=NSN=C43)=C2)C5=C1C=C([*])S5 | PCPDTBT-EH | 195.3 | 160.6 |  |  |  |  | 44 | 44 |  |  |  |  | 10.1016/j.xcrp.2022.100911 | 10.1016/j.xcrp.2022.100911
22
23
24 | O=C1N(CC(CCCCCC)CCCCCCCC)C(C2=C([*])C=C3C4=C2C1=CC(C5=CC=C(C6=CC=C([*])S6)S5)=C4C(N(CC(CCCCCC)CCCCCCCC)C3=O)=O)=O | NDI(2HD)2T | 130.7 | 141.3 |  |  |  |  | 44 | 44 |  |  |  |  | 10.1016/j.xcrp.2022.100911 | 10.1016/j.xcrp.2022.100911
1 | [*]C1=C(CCCCC)C=C([*])S1 | P3PT | 26 | [5 empty] | 45 | [5 empty] | 10.1039/C9PY01026B
2 | [*]C1=C(CCCC(C)C)C=C([*])S1 | P3(4MP)T | 35.9 | [5 empty] | 45 | [5 empty] | 10.1039/C9PY01026B
3 | [*]C1=C(CCC(C)CC)C=C([*])S1 | P3(3MP)T | 41.4 | [5 empty] | 45 | [5 empty] | 10.1039/C9PY01026B
4 | [*]C1=C(CC(C)CCC)C=C([*])S1 | P3(2MP)T | 30 | [5 empty] | 46 | [5 empty] | 10.1557/s43578-020-00062-9
5 | [*]C1=C(CC(CC)CC)C=C([*])S1 | P3(2EB)T | 43.8 | [5 empty] | 46 | [5 empty] | 10.1557/s43578-020-00062-9
6 | [*]C1=CC(C(CCCCCCCCCCCCCCCC)(CCCCCCCCCCCCCCCC)C2=C3C=C4C(C=C(C(SC(C5=CC=C([*])C6=NSN=C65)=C7)=C7C8(CCCCCCCCCCCCCCCC)CCCCCCCCCCCCCCCC)C8=C4)=C2)=C3S1 | NDT-BT | 101 | [5 empty] | 47 | [5 empty] | 10.1002/adfm.202007359
7 | [*]C1=CC2=C(S1)C=C3C(SC4=C3C(CCCCCCCCCCCCCCCC)(CCCCCCCCCCCCCCCC)C5=C4C=C(C(CCCCCCCCCCCCCCCC)(CCCCCCCCCCCCCCCC)C6=C7SC8=C6C=C(SC(C9=CC=C([*])C%10=NSN=C%109)=C%11)C%11=C8)C7=C5)=C2 | TBIDT-BT | 91 | [5 empty] | 48 | [5 empty] | 10.1002/adfm.202007360
8 | [*]C1=CC2=C(S1)C=C3C(C(CCCCCCCCCCCCCCCC)(CCCCCCCCCCCCCCCC)C4=C3C=C5C(C(C=C(SC(C6=CC=C([*])C7=NSN=C76)=C8)C8=C9)=C9C5(CCCCCCCCCCCCCCCC)CCCCCCCCCCCCCCCC)=C4)=C2 | TIF-BT | 141 | [5 empty] | 49 | [5 empty] | 10.1002/adfm.202007361

## Refs
Number | DOI
45 | https://doi.org/10.1039/C9PY01026B
46 | https://doi.org/10.1557/s43578-020-00062-9